## Kopia BRAZ_01
NR_CL | STANOWISKO | NAZWA | Cu | Sn | Sb | As | Pb | Co | Bi | Ag | Au | Ni | Fe | Mn | Cr | Zn | Al. | UWAGI
3277 | Kuźnice | naramiennik | 90.46 | 8.2 | 0.21 | 0.32 | 0.16 | 0.022 | 0.032 | 0.046 | 0 | 0.51 | 0.038 | 1e-05 | 1e-05 | 0 | 1e-05