## Kopia BRAZ_01
NR_CL | STANOWISKO | NAZWA | Cu | Sn | Sb | As | Pb | Co | Bi | Ag | Au | Ni | Fe | Mn | Cr | Zn | Al. | UWAGI
3289 | Kamionka | siekierka | 98.9 | 0.023 | 0.042 | 0.92 | 0.008 | 0.002 | 0 | 0.0158 | 0 | 0.022 | 0.064 | 1e-05 | 0 | 0 | 1e-05