## Kopia BRAZ_01
NR_CL | STANOWISKO | NAZWA | Cu | Sn | Sb | As | Pb | Co | Bi | Ag | Au | Ni | Fe | Mn | Cr | Zn | Al. | UWAGI
3290 | Ośno | toporek | 99.15 | 0.062 | 1e-05 | 0.37 | 0.064 | 0.004 | 0.12 | 0.05 | 0 | 0.033 | 0.145 | 1e-05 | 1e-05 | 0 | 1e-05