## Kopia BRAZ_01
NR_CL | STANOWISKO | NAZWA | Cu | Sn | Sb | As | Pb | Co | Bi | Ag | Au | Ni | Fe | Mn | Cr | Zn | Al. | UWAGI
3398 | Kuźnice | bransoleta 2 fragmenty | 92.48 | 6 | 0.26 | 0.24 | 0.17 | 0.023 | 0.024 | 0.06 | 0 | 0.64 | 0.1 | 1e-05 | 0 | 0 | 1e-05