## Arkusz1
NR_CL | STANOWISKO | NAZWA | Cu | Sn | Sb | As | Pb | Co | Bi | Ag | Au | Ni | Fe | Mn | Cr | Zn | Al | UWAGI
3658 | Nowe Worowo | miecz | 84.07 | 13 | 0.54 | 0.53 | 0.51 | 0.29 | 0.07 | 0.32 | 0 | 0.52 | 0.1 | 1e-05 | 0.053 | 0 | 1e-05