## Arkusz1
NR_CL | STANOWISKO | NAZWA | Cu | Sn | Sb | As | Pb | Co | Bi | Ag | Au | Ni | Fe | Mn | Cr | Zn | Al | UWAGI
4006 | Gniewino | naszyjnik | 81.03 | 11.2 | 1.38 | 2.1 | 0.28 | 0.182 | 0.045 | 0.51 | 0 | 2.7 | 0.102 | 1e-05 | 0.013 | 1e-05 | 0.46