## Arkusz1
NR_CL | STANOWISKO | NAZWA | Cu | Sn | Sb | As | Pb | Co | Bi | Ag | Au | Ni | Fe | Mn | Cr | Zn | Al | UWAGI
4010 | Trąbki Wielkie | nagolennik | 92.78 | 0.46 | 1.72 | 1.9 | 0.88 | 0.003 | 0.029 | 0.78 | 0 | 1.22 | 0.035 | 1e-05 | 0.007 | 0 | 0.19