## Arkusz1
NR_CL | STANOWISKO | NAZWA | Cu | Sn | Sb | As | Pb | Co | Bi | Ag | Au | Ni | Fe | Mn | Cr | Zn | Al | UWAGI
4376 | powiat Racibórz | siekierka | 85 | 11.2 | 1.12 | 0.66 | 0.23 | 0.0165 | 1e-05 | 0.06 | 0 | 0.62 | 0.09 | 1e-05 | 1e-05 | 0 | 1