## Arkusz1
NR_CL | STANOWISKO | NAZWA | Cu | Sn | Sb | As | Pb | Co | Bi | Ag | Au | Ni | Fe | Mn | Cr | Zn | Al | UWAGI
4421 | Chojnów | hak | 96.5 | 0.017 | 1e-05 | 2.8 | 0.045 | 0.0015 | 1e-05 | 0.023 | 0 | 0.033 | 0.44 | 0 | 0 | 1e-05 | 0.14