## Arkusz1
NR_CL | STANOWISKO | NAZWA | Cu | Sn | Sb | As | Pb | Co | Bi | Ag | Au | Ni | Fe | Mn | Cr | Zn | Al | UWAGI
4454 | Bogumiłów | naszyjnik | 90.45 | 4.9 | 1e-05 | 1 | 0.68 | 0.005 | 0.038 | 0.08 | 0 | 0.048 | 2.5 | 1e-05 | 0 | 1e-05 | 0.3