## Arkusz1
NR_CL | STANOWISKO | NAZWA | Cu | Sn | Sb | As | Pb | Co | Bi | Ag | Au | Ni | Fe | Mn | Cr | Zn | Al | UWAGI
4457 | Bogumiłów | tarczka | 92.85 | 6.2 | 1e-05 | 0.22 | 0.068 | 0.008 | 0.023 | 0.112 | 0 | 0.128 | 0.07 | 0 | 0 | 0 | 0.32