## Arkusz1
NR_CL | STANOWISKO | NAZWA | Cu | Sn | Sb | As | Pb | Co | Bi | Ag | Au | Ni | Fe | Mn | Cr | Zn | Al | UWAGI
4461 | Pyszków | szpila | 88.86 | 10 | 0.22 | 0.112 | 0.011 | 0.005 | 0.027 | 1e-05 | 0 | 0.108 | 0.135 | 0 | 0 | 0 | 0.52