## Arkusz1
NR_CL | STANOWISKO | NAZWA | Cu | Sn | Sb | As | Pb | Co | Bi | Ag | Au | Ni | Fe | Mn | Cr | Zn | Al | UWAGI
4479 | Kisielsk | szpila | 89.33 | 9.4 | 0.021 | 0.34 | 0.52 | 0.025 | 0.028 | 0.008 | 0 | 0.037 | 0.086 | 0 | 0 | 0 | 0.2