## Arkusz1
NR_CL | STANOWISKO | NAZWA | Cu | Sn | Sb | As | Pb | Co | Bi | Ag | Au | Ni | Fe | Mn | Cr | Zn | Al | UWAGI
4498 | Jelenia Góra | siekierka | 89.5 | 5.4 | 1.45 | 1.1 | 0.67 | 0.046 | 0.017 | 0.64 | 0 | 0.88 | 0.07 | 0 | 0 | 0 | 0.23