## Arkusz1
NR_CL | STANOWISKO | NAZWA | Cu | Sn | Sb | As | Pb | Co | Bi | Ag | Au | Ni | Fe | Mn | Cr | Zn | Al | UWAGI
4503 | Jordanów Śląski | szpila | 94.17 | 2.3 | 1.22 | 0.52 | 0.64 | 0.021 | 0.031 | 0.27 | 0 | 0.52 | 0.078 | 1e-05 | 0 | 0 | 0.23