## Arkusz1
NR_CL | STANOWISKO | NAZWA | Cu | Sn | Sb | As | Pb | Co | Bi | Ag | Au | Ni | Fe | Mn | Cr | Zn | Al | UWAGI
4557 | Karmin | siekierka | 87.09 | 11.2 | 0.5 | 0.105 | 0.023 | 0.011 | 0.016 | 0.009 | 0 | 0.17 | 0.56 | 1e-05 | 0 | 0 | 0.32