## Arkusz1
NR_CL | STANOWISKO | NAZWA | Cu | Sn | Sb | As | Pb | Co | Bi | Ag | Au | Ni | Fe | Mn | Cr | Zn | Al | UWAGI
3718 | Stęszyce | okucie | 82.01 | 10 | 1.2 | 1.22 | 2.4 | 0.023 | 0.04 | 1.15 | 0 | 1.9 | 0.03 | 1e-05 | 0.023 | 0 | 1e-05