## Arkusz1
NR_CL | STANOWISKO | NAZWA | Cu | Sn | Sb | As | Pb | Co | Bi | Ag | Au | Ni | Fe | Mn | Cr | Zn | Al | UWAGI
3725 | Rusowo | naszyjnik | 93.11 | 6 | 0.084 | 0.45 | 0.025 | 0.0015 | 1e-05 | 0.115 | 0 | 0.032 | 0.18 | 1e-05 | 0 | 0 | 0