## Arkusz1
NR_CL | STANOWISKO | NAZWA | Cu | Sn | Sb | As | Pb | Co | Bi | Ag | Au | Ni | Fe | Mn | Cr | Zn | Al | UWAGI
4869 A | Pistyń (ZSRR) | toporek | 94.67 | 0.055 | 0.085 | 0.03 | 1.2 | 0 | 0.01 | 0.01 | 0 | 0.058 | 0.48 | 1e-05 | 0 | 2.5 | 0.9
4869 A | Pistyń (ZSRR) | toporek | 95.21 | 0.062 | 0.075 | 0.038 | 1.1 | 0 | 0.011 | 0.01 | 0 | 0.05 | 0.046 | 1e-05 | 0 | 2.7 | 0.7