## Kopia BRAZ_01
NR_CL | STANOWISKO | NAZWA | Cu | Sn | Sb | As | Pb | Co | Bi | Ag | Au | Ni | Fe | Mn | Cr | Zn | Al. | UWAGI
1558 | Kraski | bransoleta | 93.53 | 4.1 | 0.084 | 0.51 | 0.4 | 0.06 | 0.05 | 0.065 | 0 | 0.84 | 0.35 | 1e-05 | 0.015 | 0 | 1e-05