## Kopia BRAZ_01
NR_CL | STANOWISKO | NAZWA | Cu | Sn | Sb | As | Pb | Co | Bi | Ag | Au | Ni | Fe | Mn | Cr | Zn | Al. | UWAGI
762 | Dratów | bransoleta | 91.79 | 6.25 | 0.24 | 0.36 | 0.51 | 0.036 | 1e-05 | 0.058 | 0 | 0.6 | 0.16 | 1e-05 | 0 | 0 | 0