## Kopia BRAZ_01
NR_CL | STANOWISKO | NAZWA | Cu | Sn | Sb | As | Pb | Co | Bi | Ag | Au | Ni | Fe | Mn | Cr | Zn | Al. | UWAGI
72A | Kaźmierz | bransoleta | 90.67 | 7.25 | 0.3 | 0.68 | 0.26 | 0.02 | 0.014 | 0.04 | 0 | 0.54 | 0.22 | 0.001 | 1e-05 | 0 | 0 | Te0.001
72B | Kaźmierz | bransoleta | 92.17 | 6 | 0.25 | 0.58 | 0.15 | 0.02 | 0.013 | 0.04 | 0 | 0.56 | 0.22 | 0.001 | 1e-05 | 0 | 0 | Te0.001