## Kopia BRAZ_01
NR_CL | STANOWISKO | NAZWA | Cu | Sn | Sb | As | Pb | Co | Bi | Ag | Au | Ni | Fe | Mn | Cr | Zn | Al. | UWAGI
108A | Mirosławice | bransoleta | 94.8 | 2.2 | 0.68 | 1.1 | 0.024 | 0.001 | 0.13 | 0.99 | 0 | 0.032 | 0 | 0.003 | 0 | 0 | 0
108B | Mirosławice | bransoleta | 95.1 | 2 | 0.62 | 1 | 0.023 | 0.001 | 0.1 | 0.99 | 0 | 0.033 | 0 | 0.003 | 0 | 0 | 0