## Kopia BRAZ_01
NR_CL | STANOWISKO | NAZWA | Cu | Sn | Sb | As | Pb | Co | Bi | Ag | Au | Ni | Fe | Mn | Cr | Zn | Al. | UWAGI
97A | Osięciny | bransoleta | 97.86 | 0.002 | 0.48 | 0.43 | 0.009 | 0 | 0.035 | 1.1 | 0 | 0.08 | 0 | 0.001 | 0 | 0 | 0
97B | Osięciny | bransoleta | 97.82 | 0 | 0.48 | 0.47 | 0.0085 | 0 | 0.037 | 1.1 | 0 | 0.08 | 0 | 0.001 | 0 | 0 | 0