## Kopia BRAZ_01
NR_CL | STANOWISKO | NAZWA | Cu | Sn | Sb | As | Pb | Co | Bi | Ag | Au | Ni | Fe | Mn | Cr | Zn | Al. | UWAGI
96A | Osięciny | bransoleta | 97.78 | 0 | 0.53 | 0.6 | 0.011 | 0 | 0.079 | 1 | 0 | 0 | 0 | 0.001 | 0 | 0 | 0
96B | Osięciny | bransoleta | 97.33 | 0 | 0.67 | 0.62 | 0.009 | 0 | 0.07 | 1.3 | 0 | 0 | 0 | 0.001 | 0 | 0 | 0