## Kopia BRAZ_01
NR_CL | STANOWISKO | NAZWA | Cu | Sn | Sb | As | Pb | Co | Bi | Ag | Au | Ni | Fe | Mn | Cr | Zn | Al. | UWAGI
99A | Osięciny | bransoleta | 98.47 | 0.0038 | 0.42 | 0.46 | 0.27 | 0.002 | 0 | 0.32 | 0 | 0 | 0 | 0.001 | 0 | 0.05 | 0
99B | Osięciny | bransoleta | 98.97 | 0.003 | 0.38 | 0.45 | 1e-05 | 0.002 | 0 | 0.19 | 0 | 0 | 0 | 0.001 | 0 | 0 | 0