## Kopia BRAZ_01
NR_CL | STANOWISKO | NAZWA | Cu | Sn | Sb | As | Pb | Co | Bi | Ag | Au | Ni | Fe | Mn | Cr | Zn | Al. | UWAGI
92A | Osięciny | bransoleta | 97.94 | 0.06 | 0.42 | 0.14 | 1e-05 | 0 | 0.01 | 1.31 | 0 | 0.12 | 1e-05 | 1e-05 | 0 | 0 | 0
92B | Osięciny | bransoleta | 98 | 0.05 | 0.38 | 0.13 | 0.01 | 0 | 0.01 | 1.31 | 0 | 0.11 | 1e-05 | 1e-05 | 0 | 0 | 0