## Kopia BRAZ_01
NR_CL | STANOWISKO | NAZWA | Cu | Sn | Sb | As | Pb | Co | Bi | Ag | Au | Ni | Fe | Mn | Cr | Zn | Al. | UWAGI
56A | Piotrkowice | bransoleta | 97.2 | 0.007 | 0.58 | 0.87 | 0.01 | 0 | 0.04 | 1.2 | 0 | 0 | 0.03 | 0.003 | 1e-05 | 0 | 1e-05
56B | Piotrkowice | bransoleta | 97 | 0.25 | 0.55 | 0.84 | 0.01 | 0 | 0.037 | 1.2 | 0 | 0 | 0.03 | 0.003 | 1e-05 | 0 | 1e-05