## Kopia BRAZ_01
NR_CL | STANOWISKO | NAZWA | Cu | Sn | Sb | As | Pb | Co | Bi | Ag | Au | Ni | Fe | Mn | Cr | Zn | Al. | UWAGI
58A | Piotrkowice | bransoleta | 97.1 | 0.004 | 0.43 | 0.89 | 0.006 | 0 | 0.018 | 1.5 | 0 | 0 | 1e-05 | 0.003 | 0 | 0 | 1e-05
58B | Piotrkowice | bransoleta | 97.2 | 0.005 | 0.46 | 0.79 | 0.012 | 0 | 0.019 | 1.5 | 0 | 0 | 0.01 | 0.003 | 0 | 0 | 1e-05