## Kopia BRAZ_01
NR_CL | STANOWISKO | NAZWA | Cu | Sn | Sb | As | Pb | Co | Bi | Ag | Au | Ni | Fe | Mn | Cr | Zn | Al. | UWAGI
70A | Piotrkowice | bransoleta fragment | 96.6 | 0 | 0.88 | 0.92 | 0 | 0 | 0.16 | 1.4 | 0 | 0 | 0 | 0.001 | 0 | 0 | 0
70B | Piotrkowice | bransoleta fragment | 96.5 | 0 | 0.88 | 1 | 0 | 0 | 0.14 | 1.5 | 0 | 0 | 0 | 0.001 | 0 | 0 | 0
70C | Piotrkowice | bransoleta fragment | 96.5 | 0.005 | 1 | 1.3 | 0 | 0 | 0.078 | 2.1 | 0 | 0 | 0 | 0.001 | 0 | 0 | 0