## Kopia BRAZ_01
NR_CL | STANOWISKO | NAZWA | Cu | Sn | Sb | As | Pb | Co | Bi | Ag | Au | Ni | Fe | Mn | Cr | Zn | Al. | UWAGI
94A | Przysieka | bransoleta | 91.71 | 6 | 0.36 | 0.49 | 0.23 | 0 | 0.04 | 1 | 0 | 0.068 | 0.1 | 0.001 | 0 | 1e-05 | 0 | Te 0.00001
94B | Przysieka | bransoleta | 91.84 | 6 | 0.36 | 0.46 | 0.23 | 0 | 0.043 | 1 | 0 | 0.07 | 1e-05 | 0.001 | 0 | 0 | 0 | Te 0.00001