## Kopia BRAZ_01
NR_CL | STANOWISKO | NAZWA | Cu | Sn | Sb | As | Pb | Co | Bi | Ag | Au | Ni | Fe | Mn | Cr | Zn | Al. | UWAGI
792 | Żyrardów | bransoleta | 85.13 | 13.5 | 0.14 | 0.44 | 0.09 | 0.024 | 0 | 0.007 | 0 | 0.49 | 0.17 | 0 | 0.008 | 0 | 0