## Kopia BRAZ_01
NR_CL | STANOWISKO | NAZWA | Cu | Sn | Sb | As | Pb | Co | Bi | Ag | Au | Ni | Fe | Mn | Cr | Zn | Al. | UWAGI
864 | Wyciąże | bransoleta | 99.69 | 0 | 0.1 | 0.165 | 0 | 0 | 0.023 | 0.018 | 0 | 0 | 0 | 1e-05 | 0 | 0 | 0