## Kopia BRAZ_01
NR_CL | STANOWISKO | NAZWA | Cu | Sn | Sb | As | Pb | Co | Bi | Ag | Au | Ni | Fe | Mn | Cr | Zn | Al. | UWAGI
592 | mn | czekan | 87.88 | 9.12 | 0.34 | 1.4 | 0.14 | 0.14 | 0 | 0.052 | 0 | 0.29 | 0.56 | 0.08 | 0 | 0 | 0