## Kopia BRAZ_01
NR_CL | STANOWISKO | NAZWA | Cu | Sn | Sb | As | Pb | Co | Bi | Ag | Au | Ni | Fe | Mn | Cr | Zn | Al. | UWAGI
171 | Skarbienice | dłutko | 96.6 | 1.8 | 0.017 | 0.36 | 1e-05 | 0.0035 | 0 | 1 | 0 | 0.13 | 0 | 0.002 | 0 | 0 | 0