## Kopia BRAZ_01
NR_CL | STANOWISKO | NAZWA | Cu | Sn | Sb | As | Pb | Co | Bi | Ag | Au | Ni | Fe | Mn | Cr | Zn | Al. | UWAGI
75A | Kaźmierz | naramiennik | 89 | 8.25 | 0.6 | 0.61 | 0.8 | 0.03 | 0.016 | 0.055 | 0.003 | 0.49 | 0.063 | 0.001 | 1e-05 | 0 | 0 | Te 0.0001
75B | Kaźmierz | naramiennik | 89 | 8.5 | 0.56 | 0.6 | 0.7 | 0.03 | 0.013 | 0.053 | 0.0025 | 0.47 | 0.062 | 0.001 | 1e-05 | 0 | 0