## Kopia BRAZ_01
NR_CL | STANOWISKO | NAZWA | Cu | Sn | Sb | As | Pb | Co | Bi | Ag | Au | Ni | Fe | Mn | Cr | Zn | Al. | UWAGI
80A | Mrowino | naramiennik | 93.36 | 3.2 | 0.7 | 0.87 | 0.025 | 0.021 | 0.16 | 1.4 | 0 | 0.26 | 0 | 0.001 | 0.005 | 0 | 0 | Te 0.001
80B | Mrowino | naramiennik | 93.4 | 3.1 | 0.8 | 0.8 | 0.02 | 0.02 | 0.15 | 1.4 | 0 | 0.3 | 0 | 0.001 | 0.005 | 0 | 0 | Te 0.001