## Kopia BRAZ_01
NR_CL | STANOWISKO | NAZWA | Cu | Sn | Sb | As | Pb | Co | Bi | Ag | Au | Ni | Fe | Mn | Cr | Zn | Al. | UWAGI
82A | Mrowino | naramiennik | 97.62 | 0.001 | 0.28 | 0.4 | 0 | 0 | 0.2 | 1.5 | 0 | 0 | 1e-05 | 1e-05 | 1e-05 | 0 | 0
82B | Mrowino | naramiennik | 97.46 | 0.001 | 0.28 | 0.4 | 0 | 0 | 0.16 | 1.7 | 0 | 0 | 1e-05 | 1e-05 | 1e-05 | 0 | 0