## Kopia BRAZ_01
NR_CL | STANOWISKO | NAZWA | Cu | Sn | Sb | As | Pb | Co | Bi | Ag | Au | Ni | Fe | Mn | Cr | Zn | Al. | UWAGI
112 | Rosko | naramiennik | 89.77 | 5 | 1 | 1.1 | 2 | 0.015 | 0.037 | 0.81 | 0 | 0.26 | 0 | 0.003 | 1e-05 | 0 | 0