## Kopia BRAZ_01
NR_CL | STANOWISKO | NAZWA | Cu | Sn | Sb | As | Pb | Co | Bi | Ag | Au | Ni | Fe | Mn | Cr | Zn | Al. | UWAGI
77A | Sczepankowo | naramiennik | 96.8 | 0.005 | 0.8 | 1.3 | 0.01 | 0.002 | 0.057 | 1.03 | 0 | 0 | 0 | 0.003 | 1e-05 | 0 | 0
77B | Sczepankowo | naramiennik | 97 | 0.006 | 0.74 | 1.2 | 0.01 | 0.002 | 0.068 | 1.03 | 0 | 0 | 0 | 0.003 | 1e-05 | 0 | 0 | Te=.00001