## Kopia BRAZ_01
NR_CL | STANOWISKO | NAZWA | Cu | Sn | Sb | As | Pb | Co | Bi | Ag | Au | Ni | Fe | Mn | Cr | Zn | Al. | UWAGI
795 | Stawiszyce | naramiennik | 89.67 | 7.13 | 0.28 | 1.35 | 0.047 | 0.026 | 0 | 0.06 | 0 | 1.2 | 0.24 | 0 | 0 | 0 | 0