## Kopia BRAZ_01
NR_CL | STANOWISKO | NAZWA | Cu | Sn | Sb | As | Pb | Co | Bi | Ag | Au | Ni | Fe | Mn | Cr | Zn | Al. | UWAGI
796 | Stawiszyce | naramiennik | 89.17 | 6.5 | 0.28 | 1.28 | 1 | 0.039 | 0 | 0.05 | 0 | 1.28 | 0.4 | 0 | 0 | 0 | 0