## Kopia BRAZ_01
NR_CL | STANOWISKO | NAZWA | Cu | Sn | Sb | As | Pb | Co | Bi | Ag | Au | Ni | Fe | Mn | Cr | Zn | Al. | UWAGI
797 | Stawiszyce | naramiennik | 88.56 | 8 | 0.32 | 0.78 | 1.25 | 0.031 | 0 | 0.052 | 0 | 0.78 | 0.23 | 0 | 0 | 0 | 0