## Kopia BRAZ_01
NR_CL | STANOWISKO | NAZWA | Cu | Sn | Sb | As | Pb | Co | Bi | Ag | Au | Ni | Fe | Mn | Cr | Zn | Al. | UWAGI
778 | Żyrardów | naramiennik | 89.31 | 7.88 | 0.43 | 0.9 | 0.22 | 0.11 | 0 | 0.026 | 0 | 0.56 | 0.56 | 0 | 0 | 0 | 0