## Kopia BRAZ_01
NR_CL | STANOWISKO | NAZWA | Cu | Sn | Sb | As | Pb | Co | Bi | Ag | Au | Ni | Fe | Mn | Cr | Zn | Al. | UWAGI
88A | Gorszewice | naszyjnik | 98.4 | 0.002 | 0.3 | 0.5 | 1e-05 | 0 | 0 | 0.77 | 0 | 0 | 1e-05 | 1e-05 | 0 | 0 | 0 | Cd 0,00001
88B | Gorszewice | naszyjnik | 98.7 | 0 | 0.34 | 0.57 | 1e-05 | 0 | 0 | 0.77 | 0 | 0 | 1e-05 | 1e-05 | 0 | 0 | 0