## Kopia BRAZ_01
NR_CL | STANOWISKO | NAZWA | Cu | Sn | Sb | As | Pb | Co | Bi | Ag | Au | Ni | Fe | Mn | Cr | Zn | Al. | UWAGI
89A | Kokorzyn | naszyjnik | 97.45 | 1e-05 | 0.51 | 0.56 | 1e-05 | 0 | 0.18 | 1.3 | 0 | 0 | 1e-05 | 1e-05 | 0 | 0 | 0
89B | Kokorzyn | naszyjnik | 97.2 | 1e-05 | 0.7 | 0.6 | 1e-05 | 0 | 0.2 | 1.3 | 0 | 0 | 1e-05 | 1e-05 | 0 | 0 | 0