## Kopia BRAZ_01
NR_CL | STANOWISKO | NAZWA | Cu | Sn | Sb | As | Pb | Co | Bi | Ag | Au | Ni | Fe | Mn | Cr | Zn | Al. | UWAGI
849 | Kamień Plebański | pierścionek | 89.9 | 8.3 | 0.35 | 0.2 | 0.24 | 0.023 | 0.035 | 0.14 | 0 | 0.36 | 0.44 | 1e-05 | 0.011 | 0 | 0