## Kopia BRAZ_01
NR_CL | STANOWISKO | NAZWA | Cu | Sn | Sb | As | Pb | Co | Bi | Ag | Au | Ni | Fe | Mn | Cr | Zn | Al. | UWAGI
85A | Antonin | siekierka | 97.87 | 0.005 | 0.27 | 0.16 | 1e-05 | 0 | 0.015 | 1.5 | 0 | 0.18 | 1e-05 | 1e-05 | 1e-05 | 0 | 0
85B | Antonin | siekierka | 97.88 | 0.006 | 0.27 | 0.15 | 1e-05 | 0 | 0.012 | 1.5 | 0 | 0.18 | 1e-05 | 1e-05 | 1e-05 | 0 | 0