## Kopia BRAZ_01
NR_CL | STANOWISKO | NAZWA | Cu | Sn | Sb | As | Pb | Co | Bi | Ag | Au | Ni | Fe | Mn | Cr | Zn | Al. | UWAGI
118 | Bytyń | siekierka | 98.91 | 0.005 | 0.02 | 1 | 0.009 | 0.0015 | 0 | 0.035 | 0 | 0.021 | 0 | 0.003 | 0 | 0 | 0