## Kopia BRAZ_01
NR_CL | STANOWISKO | NAZWA | Cu | Sn | Sb | As | Pb | Co | Bi | Ag | Au | Ni | Fe | Mn | Cr | Zn | Al. | UWAGI
750 | Dłużek | siekierka | 96.56 | 2.25 | 0.032 | 0.71 | 0.026 | 0.03 | 0.031 | 0.076 | 0.014 | 0.19 | 0.08 | 1e-05 | 0 | 0 | 0